## 1000
Def | Esfuerzo [MPa]
0 | 0
0.001 | 39.23773
0.002 | 52.04688
0.003 | 86.0143
0.004 | 94.47546
0.005 | 118.335
0.006 | 112.0568
0.007 | 148.9165
0.008 | 133.0938
0.009 | 141.7132
0.01 | 138.8656
0.011 | 178.6197
0.012 | 182.0286
0.013 | 164.1347
0.014 | 183.9724
0.015 | 180.5699
0.016 | 208.9509
0.017 | 212.1355
0.018 | 217.1406
0.019 | 228.9812
0.02 | 239.67
0.021 | 237.2182
0.022 | 246.6358
0.023 | 224.9317
0.024 | 248.1136
0.025 | 242.1886
0.026 | 256.1632
0.027 | 246.0429
0.028 | 269.8331
0.029 | 257.5384
0.03 | 294.1634
0.031 | 263.7118
0.032 | 300.1875
0.033 | 284.5938
0.034 | 308.9338
0.035 | 277.2104
0.036 | 305.4264
0.037 | 317.5842
0.038 | 301.6862
0.039 | 294.7345
0.04 | 306.7313
0.041 | 314.6784
0.042 | 341.5777
0.043 | 318.4308
0.044 | 353.2394
0.045 | 349.0049
0.046 | 348.7289
0.047 | 327.4125
0.048 | 366.0572
0.049 | 347.6641
0.05 | 357.2344
0.051 | 377.7691
0.052 | 351.2694
0.053 | 382.7362
0.054 | 383.1704
0.055 | 387.573
0.056 | 394.9447
0.057 | 360.2865
0.058 | 367.5991
0.059 | 402.8833
0.06 | 370.1398
0.061 | 376.3692
0.062 | 406.5723
0.063 | 389.7496
0.064 | 407.9018
0.065 | 424.0295
0.066 | 410.1332
0.067 | 426.2135
0.068 | 408.2709
0.069 | 429.3059
0.07 | 424.319

## 1800
Def | Esfuerzo [MPa]
0 | 0
0.001 | 90.92551
0.002 | 166.7475
0.003 | 182.794
0.004 | 188.851
0.005 | 219.9975
0.006 | 191.7869
0.007 | 216.548
0.008 | 250.4949
0.009 | 256.7765
0.01 | 249.5011
0.011 | 245.7504
0.012 | 247.5881
0.013 | 255.0645
0.014 | 312.2207
0.015 | 303.0905
0.016 | 285.702
0.017 | 309.0792
0.018 | 317.2424
0.019 | 328.2092
0.02 | 324.995
0.021 | 318.6132
0.022 | 333.0756
0.023 | 343.3927
0.024 | 354.5738
0.025 | 346.6276
0.026 | 354.5614
0.027 | 370.3821
0.028 | 384.096
0.029 | 394.7088
0.03 | 408.2255
0.031 | 372.6511
0.032 | 416.9899
0.033 | 400.2459
0.034 | 407.4228
0.035 | 407.5241
0.036 | 405.5531
0.037 | 419.5127
0.038 | 429.4057
0.039 | 439.2347
0.04 | 416.0022
0.041 | 415.7105
0.042 | 445.3617
0.043 | 435.9579
0.044 | 460.5009
0.045 | 468.9925
0.046 | 466.4346
0.047 | 460.8286
0.048 | 465.1761
0.049 | 467.4786
0.05 | 489.7374
0.051 | 474.9537
0.052 | 479.129
0.053 | 482.2643
0.054 | 479.3608
0.055 | 506.4195
0.056 | 508.4415
0.057 | 489.4277
0.058 | 487.3791
0.059 | 529.2966
0.06 | 525.181
0.061 | 520.0332
0.062 | 550.8539
0.063 | 527.644
0.064 | 564.4041
0.065 | 548.1349
0.066 | 532.8372
0.067 | 542.5114
0.068 | 550.1584
0.069 | 551.7787
0.07 | 566.3728
0.071 | 561.9413
0.072 | 547.4848
0.073 | 566.0038
0.074 | 602.4987
0.075 | 570.9701
0.076 | 587.4185
0.077 | 574.8442
0.078 | 600.2478
0.079 | 613.6296
0.08 | 605.9901
0.081 | 584.3296
0.082 | 593.6486
0.083 | 591.9474
0.084 | 629.2264
0.085 | 632.4859
0.086 | 608.7263
0.087 | 606.948
0.088 | 604.1511
0.089 | 605.3361
0.09 | 639.5033
0.091 | 626.6529
0.092 | 633.7853
0.093 | 632.9007
0.094 | 631.9994
0.095 | 651.0816
0.096 | 633.1477
0.097 | 654.1978
0.098 | 650.2323
0.099 | 651.2513
0.1 | 656.2551
0.101 | 647.2439
0.102 | 643.218
0.103 | 642.1775
0.104 | 650.1227
0.105 | 675.0538
0.106 | 648.9709
0.107 | 691.8743
0.108 | 689.7642
0.109 | 668.6407
0.11 | 702.5041
0.111 | 670.3544
0.112 | 702.192
0.113 | 680.0169
0.114 | 681.8294
0.115 | 720.6295
0.116 | 704.4175
0.117 | 711.1935
0.118 | 700.9577
0.119 | 713.7101
0.12 | 730.4511
0.121 | 709.1806
0.122 | 725.8989
0.123 | 730.6061
0.124 | 716.3023
0.125 | 716.9876
0.126 | 737.6622
0.127 | 761.3262
0.128 | 731.9798
0.129 | 766.623
0.13 | 763.256
0.131 | 754.8788
0.132 | 750.4917
0.133 | 749.0947
0.134 | 742.6879
0.135 | 751.2715
0.136 | 757.8455
0.137 | 768.4101
0.138 | 749.9654
0.139 | 759.5114
0.14 | 747.0482
0.141 | 757.576
0.142 | 752.0949
0.143 | 778.6049
0.144 | 774.1061
0.145 | 766.5987
0.146 | 796.0827
0.147 | 762.5582
0.148 | 778.0253
0.149 | 803.4841
0.15 | 818.9346

## 2500
Def | Esfuerzo [MPa]
0 | 0
0.002 | 266.5248
0.004 | 330.2641
0.006 | 305.9898
0.008 | 333.0497
0.01 | 357.1279
0.012 | 423.0881
0.014 | 408.4435
0.016 | 449.5282
0.018 | 465.5745
0.02 | 446.7515
0.022 | 488.1868
0.024 | 495.9796
0.026 | 490.2086
0.028 | 505.9379
0.03 | 504.2202
0.032 | 558.0994
0.034 | 559.6128
0.036 | 565.7923
0.038 | 576.6653
0.04 | 566.2558
0.042 | 594.5847
0.044 | 595.6704
0.046 | 613.5294
0.048 | 621.1763
0.05 | 636.6242
0.052 | 625.885
0.054 | 676.9693
0.056 | 678.887
0.058 | 676.6467
0.06 | 647.2567
0.062 | 699.7243
0.064 | 691.0564
0.066 | 697.2593
0.068 | 721.3389
0.07 | 704.3004
0.072 | 705.1491
0.074 | 753.8894
0.076 | 745.5259
0.078 | 757.0625
0.08 | 729.5031
0.082 | 765.8512
0.084 | 784.1103
0.086 | 761.2834
0.088 | 779.3736
0.09 | 793.3837
0.092 | 828.3164
0.094 | 784.174
0.096 | 842.9591
0.098 | 803.6739
0.1 | 824.3205
0.102 | 858.901
0.104 | 810.4172
0.106 | 843.8711
0.108 | 818.2644
0.11 | 884.5988
0.112 | 885.8759
0.114 | 863.0971
0.116 | 867.264
0.118 | 908.378
0.12 | 864.4403
0.122 | 903.4524
0.124 | 883.4154
0.126 | 934.3304
0.128 | 911.1988
0.13 | 910.0214
0.132 | 923.7994
0.134 | 933.5338
0.136 | 922.2256
0.138 | 963.8757
0.14 | 941.485
0.142 | 949.0543
0.144 | 951.5846
0.146 | 953.0766
0.148 | 962.5311
0.15 | 993.9489
0.152 | 975.3307
0.154 | 998.6772
0.156 | 1005.989
0.158 | 1007.267
0.16 | 1021.512
0.162 | 1010.724
0.164 | 1035.903
0.166 | 1028.052
0.168 | 1005.169
0.17 | 1003.256
0.172 | 1015.314
0.174 | 1020.342
0.176 | 1037.341
0.178 | 1064.312
0.18 | 1062.255
0.182 | 1058.17
0.184 | 1055.059
0.186 | 1036.921
0.188 | 1073.757
0.19 | 1084.567
0.192 | 1088.353
0.194 | 1086.113
0.196 | 1111.849
0.198 | 1099.56
0.2 | 1080.248
0.202 | 1125.913
0.204 | 1100.555
0.206 | 1110.174
0.208 | 1091.77
0.21 | 1155.344
0.212 | 1116.897
0.214 | 1142.429
0.216 | 1122.939
0.218 | 1148.428
0.22 | 1129.897
0.222 | 1158.345
0.224 | 1163.774
0.226 | 1167.183
0.228 | 1181.572
0.23 | 1172.942
0.232 | 1141.293
0.234 | 1197.626
0.236 | 1198.94

## 3000
Def | Esfuerzo [MPa]
0 | 0
0.002 | 533.7828
0.004 | 599.7
0.006 | 604.0968
0.008 | 626.5656
0.01 | 658.8851
0.012 | 640.9675
0.014 | 684.3547
0.016 | 679.4
0.018 | 692.3484
0.02 | 728.3787
0.022 | 782.6255
0.024 | 781.1937
0.026 | 778.1665
0.028 | 809.6114
0.03 | 800.5842
0.032 | 815.1312
0.034 | 840.292
0.036 | 853.1
0.038 | 862.5843
0.04 | 852.7702
0.042 | 911.6797
0.044 | 898.3324
0.046 | 932.7457
0.048 | 890.935
0.05 | 884.914
0.052 | 952.6955
0.054 | 918.2905
0.056 | 958.7095
0.058 | 930.9617
0.06 | 960.0557
0.062 | 1017.999
0.064 | 993.8
0.066 | 982.464
0.068 | 1033.998
0.07 | 975.407
0.072 | 1047.697
0.074 | 1022.872
0.076 | 994.9381
0.078 | 1049.898
0.08 | 1064.757
0.082 | 1075.519
0.084 | 1049.186
0.086 | 1066.762
0.088 | 1059.251
0.09 | 1080.655
0.092 | 1094.978
0.094 | 1105.221
0.096 | 1101.387
0.098 | 1114.48
0.1 | 1132.5
0.102 | 1153.45
0.104 | 1147.333
0.106 | 1136.15
0.108 | 1155.902
0.11 | 1117.593
0.112 | 1168.223
0.114 | 1168.794
0.116 | 1159.307
0.118 | 1140.765
0.12 | 1217.168
0.122 | 1195.518
0.124 | 1205.817
0.126 | 1181.064
0.128 | 1219.262
0.13 | 1193.412
0.132 | 1207.515
0.134 | 1249.572
0.136 | 1221.584
0.138 | 1252.552
0.14 | 1281.476
0.142 | 1221.359
0.144 | 1267.2
0.146 | 1268.001
0.148 | 1256.762
0.15 | 1258.484
0.152 | 1291.169
0.154 | 1281.816
0.156 | 1303.426
0.158 | 1307.001
0.16 | 1269.54
0.162 | 1324.045
0.164 | 1318.516
0.166 | 1323.954
0.168 | 1330.359
0.17 | 1313.732
0.172 | 1350.074
0.174 | 1368.385
0.176 | 1347.665
0.178 | 1380.915
0.18 | 1375.136
0.182 | 1370.328
0.184 | 1369.491
0.186 | 1389.627
0.188 | 1345.735
0.19 | 1369.816
0.192 | 1365.87
0.194 | 1402.898
0.196 | 1399.9
0.198 | 1392.877
0.2 | 1428.828
0.202 | 1384.755
0.204 | 1425.657
0.206 | 1440.536
0.208 | 1420.391
0.21 | 1469.223
0.212 | 1453.031
0.214 | 1426.817
0.216 | 1418.581
0.218 | 1454.323
0.22 | 1468.043
0.222 | 1468.741
0.224 | 1466.419
0.226 | 1460.076
0.228 | 1461.712
0.23 | 1500.328
0.232 | 1496.923
0.234 | 1510.499
0.236 | 1481.056
0.238 | 1495.593
0.24 | 1508.111
0.242 | 1493.611
0.244 | 1496.092
0.246 | 1519.554
0.248 | 1531.999
0.25 | 1503.425
0.252 | 1520.834
0.254 | 1562.226
0.256 | 1543.6
0.258 | 1561.957
0.26 | 1566.297
0.262 | 1579.621
0.264 | 1574.928
0.266 | 1570.219
0.268 | 1573.494
0.27 | 1568.753
0.272 | 1584.996
0.274 | 1577.223
0.276 | 1557.435
0.278 | 1599.632
0.28 | 1601.814
0.282 | 1562.981
0.284 | 1630.133
0.286 | 1627.271
0.288 | 1605.394
0.29 | 1627.503
0.292 | 1642.597
0.294 | 1606.678
0.296 | 1609.745
0.298 | 1660.798
0.3 | 1601.837
0.302 | 1660.863
0.304 | 1650.876
0.306 | 1652.876
0.308 | 1643.862
0.31 | 1659.836
0.312 | 1633.797
0.314 | 1690.745
0.316 | 1665.681
0.318 | 1665.604
0.32 | 1646.515
0.322 | 1686.413
0.324 | 1676.3
0.326 | 1702.174
0.328 | 1710.037
0.33 | 1696.888
0.332 | 1710.727
0.334 | 1723.555
0.336 | 1699.372
0.338 | 1744.177
0.34 | 1706.97
0.342 | 1677.753